## My_Training_Data70
Throughput(t) | Grind(%) | Feed Grade(g/t) | Density, % | pH | Cyanide conc.ppm | DO ppm | Carbon, g/l | Average Carbon Loading, g/t | Recovery(%)
23532 | 75.425 | 1.033727 | 55 | 11.11 | 240 | 4.59 | 14.5 | 2371.3925 | 87.96119
26178 | 75.38 | 1.272648 | 53 | 11.5 | 260 | 6.11 | 9 | 1770.9075 | 88.5659
24249 | 74.945 | 1.890157 | 53 | 11.7 | 250 | 7.24 | 4.5 | 2560.34 | 90.98661
25019 | 80.47 | 1.781301 | 54 | 11.55 | 250 | 5.37 | 8 | 1620.825 | 91.64066
25093 | 76.775 | 1.822692 | 53 | 11.89 | 240 | 6.49 | 15.5 | 1412.775 | 91.08188
21646 | 77.905 | 1.487579 | 54 | 10.76 | 250 | 5.59 | 12.5 | 2163.6 | 89.83231
24547 | 76.61 | 1.701884 | 58 | 10.86 | 230 | 7.49 | 13 | 2032.83 | 91.59443
21737 | 80.205 | 1.896136 | 54 | 10.77 | 260 | 6.28 | 12.5 | 2289.1625 | 90.49263
24871 | 77.755 | 1.622237 | 56 | 10.94 | 240 | 8.77 | 9 | 2251.2725 | 91.33751
18403 | 85.11 | 1.108 | 53 | 10.08 | 230 | 7.36 | 10.5 | 2148.47 | 90.65174
27444 | 76.16 | 1.947273 | 53 | 11.38 | 250 | 6.31 | 14 | 2023.88 | 89.90075
26974 | 77.635 | 1.242052 | 55 | 11.09 | 240 | 7.82 | 12.5 | 1772.6675 | 90.1196
23440 | 75.43 | 2.294472 | 52 | 11.03 | 240 | 7.38 | 6 | 2325.5925 | 91.0209
16732 | 76.3 | 1.609601 | 53 | 11.1 | 260 | 3.73 | 100 | 1027.3 | 90.55315
21502 | 76.345 | 2.00417 | 54 | 11.09 | 200 | 6.09 | 17 | 2777.9275 | 90.90461
23621 | 79.82 | 1.111475 | 52 | 10.87 | 230 | 11.17 | 8 | 1596.1675 | 90.9886
26420 | 74.77 | 1.84602 | 53 | 11.17 | 200 | 7.66 | 15 | 2056.57 | 89.12571
26153 | 78.415 | 2.024873 | 56 | 11.1 | 230 | 3.34 | 12 | 2168.715 | 90.63801
26971 | 75.855 | 2.195582 | 55 | 10.95 | 250 | 4.26 | 15 | 2767.9125 | 90.9652
23865 | 68.915 | 2.355659 | 55 | 10.64 | 200 | 7.26 | 22 | 1334.0175 | 90.22529
25105 | 75.15 | 2.230893 | 54 | 11.28 | 260 | 6.16 | 10.5 | 1957.105 | 91.16227
19138 | 79.365 | 1.085464 | 50 | 10.19 | 240 | 6.6 | 12.5 | 1635.1325 | 91.25428
24384 | 75.13 | 1.080229 | 49 | 11.12 | 250 | 8.74 | 4.5 | 1570.48 | 88.45794
23988 | 73.67 | 1.386267 | 53 | 12.08 | 310 | 3.93 | 15 | 1820.585 | 89.173
21911 | 75.755 | 1.265213 | 54 | 11.49 | 270 | 4.6 | 7 | 1922.1825 | 90.43183
20879 | 76.575 | 1.072435 | 54 | 10.87 | 240 | 6.68 | 22.5 | 2403.1775 | 88.24506
23529 | 71.06 | 1.668213 | 53 | 11.36 | 220 | 6.29 | 42 | 1774.565 | 88.64773
21827 | 79.605 | 1.212327 | 52 | 11.49 | 260 | 5.73 | 5 | 1773.7625 | 90.02918
26956 | 74.45 | 2.130898 | 54 | 11.23 | 240 | 9.89 | 12.5 | 1462.165 | 90.82608
22143 | 81.05 | 1.669002 | 53 | 11.04 | 260 | 8.26 | 6.5 | 1776.385 | 92.02956
21414 | 75.88 | 1.791428 | 53 | 11.85 | 240 | 4.02 | 1.5 | 2602.89 | 90.04005
26243 | 74.12 | 1.345289 | 53 | 11 | 210 | 7.46 | 9 | 1509.0525 | 89.842
28584 | 75.915 | 2.235131 | 55 | 11.13 | 250 | 8.61 | 7 | 2669.7525 | 91.38474
27166 | 71 | 1.436197 | 54 | 11.95 | 250 | 3.96 | 15 | 1621 | 88.3058
22796 | 77.005 | 1.811279 | 54 | 10.55 | 260 | 8.12 | 14.5 | 1902.4975 | 91.12447
24849 | 75.545 | 1.435249 | 54 | 10.92 | 230 | 6.09 | 14 | 1058.8575 | 91.14444
25142 | 76.39 | 2.400034 | 52 | 10.71 | 240 | 8.12 | 5.5 | 2458.4325 | 91.50783
13989 | 74.9 | 2.306301 | 53 | 10.43 | 260 | 6.75 | 11 | 2138.565 | 90.66029
25754 | 79.43 | 2.128662 | 53 | 11.54 | 260 | 3.61 | 1.5 | 4353.632 | 87.63646
22714 | 75.055 | 1.842158 | 52 | 12.42 | 200 | 3.46 | 9 | 2077.93 | 89.67006
24135 | 75.595 | 1.391102 | 54 | 11.07 | 150 | 6.16 | 7.5 | 1821.22 | 89.03661
25357 | 77.705 | 1.526774 | 53 | 11.05 | 270 | 6.51 | 8 | 1785.3725 | 90.98347
25353 | 75.395 | 1.030463 | 52 | 11.05 | 280 | 9.06 | 6 | 1490.3875 | 89.09095
20358 | 70.645 | 1.806356 | 50 | 11.58 | 200 | 7.7 | 17.5 | 1826.535 | 89.96871
23561 | 77.885 | 1.057409 | 53 | 10.52 | 240 | 6.71 | 10 | 2354.8975 | 89.58648
13243 | 82.66 | 2.016457 | 53 | 11.69 | 240 | 8.13 | 12.5 | 2236.84 | 92.15932
27857 | 77.17 | 1.339223 | 53 | 11.73 | 230 | 7.32 | 6 | 1421.825 | 90.50622
23172 | 80.31 | 1.225694 | 53 | 12.89 | 320 | 6.94 | 6 | 2142.015 | 89.7553
25639 | 70.18 | 1.607064 | 54 | 11.17 | 280 | 8 | 10.5 | 964.3625 | 90.33796
28737 | 75.81 | 2.623004 | 55 | 11.3 | 260 | 8.02 | 7 | 2077.1425 | 91.77527
13867 | 91.27 | 1.374827 | 51 | 10.66 | 230 | 7.24 | 7 | 1978.005 | 90.78846
23858 | 76.395 | 1.706 | 52 | 11.21 | 260 | 8.18 | 8.5 | 2345.325 | 90.16384
25931 | 71.925 | 1.03339 | 53 | 11.65 | 260 | 6.43 | 5 | 1676.0525 | 88.0852
25355 | 78.695 | 1.616171 | 52 | 12.95 | 300 | 7.71 | 14.5 | 2371.225 | 89.75706
22106 | 75.27 | 1.960919 | 54 | 10.92 | 240 | 5.54 | 14.5 | 1902.891 | 91.6294
28192 | 79.25 | 1.54055 | 52 | 11.47 | 250 | 7.45 | 3 | 2493.89 | 88.88594
19227 | 77.595 | 2.05258 | 53 | 11.22 | 260 | 7.24 | 6 | 2447.0375 | 90.25603
24085 | 77.785 | 2.031267 | 53 | 9.77 | 220 | 7.1 | 12.5 | 2260.315 | 90.42512
24131 | 74.19 | 1.999823 | 52 | 11.35 | 260 | 5.38 | 11.5 | 1976.9225 | 90.1958
25411 | 74.795 | 1.929251 | 53 | 12.44 | 280 | 5.03 | 16 | 1869.0475 | 90.82704
24216 | 76.055 | 1.508034 | 52 | 10.5 | 240 | 5.41 | 5 | 2282.6975 | 89.95908
22734 | 76.615 | 1.331926 | 55 | 11.22 | 230 | 5.93 | 4 | 2918.45 | 88.16109
22952 | 76.84 | 1.833063 | 51 | 10.63 | 140 | 7.22 | 7.5 | 2500.4225 | 89.04718
24416 | 73.045 | 1.404634 | 54 | 10.89 | 250 | 6.1 | 11.5 | 3324.3725 | 87.02589
26593 | 73.87 | 1.278996 | 55 | 11.03 | 500 | 6.03 | 9 | 3517.8975 | 89.91345
25962 | 78.91 | 1.852304 | 53 | 12.11 | 270 | 4.4 | 19 | 2204.2275 | 90.52668
22852 | 83.405 | 1.371266 | 54 | 11.22 | 260 | 7.61 | 14 | 1549.3925 | 90.39418
25958 | 73.49985 | 1.188224 | 54 | 11.15 | 280 | 7.33 | 15 | 1256.275 | 89.861
23710 | 76.955 | 1.634245 | 52 | 12.5 | 320 | 6.53 | 9.5 | 1916.0125 | 90.48526
21888 | 76.22 | 1.668467 | 53 | 10.45 | 280 | 5.66 | 26 | 1344.07 | 90.12326
18262 | 83.985 | 1.842508 | 52 | 11.31 | 240 | 7.82 | 12.5 | 1993.3925 | 90.54895
23474 | 76.37 | 2.088101 | 51 | 11.36 | 300 | 5.18 | 5 | 1424.685 | 91.57899
21294 | 77.845 | 1.065828 | 55 | 10.82 | 250 | 6.2 | 11 | 2281.4625 | 90.41256
25395 | 70.395 | 2.186449 | 53 | 11.07 | 260 | 5.97 | 20 | 2248.955 | 90.1599
24042 | 74.285 | 2.068932 | 55 | 11.24 | 510 | 4.62 | 18.5 | 2031.5775 | 90.45222
24933 | 75.165 | 1.175041 | 52 | 10.92 | 280 | 7.12 | 11.5 | 1615.2425 | 89.33638
27444 | 74.275 | 1.955295 | 55 | 11.22 | 240 | 7.74 | 5.5 | 2383.315 | 89.73644
26105 | 81.58 | 1.925696 | 54 | 10.2 | 280 | 3.23 | 2 | 4988.56 | 88.04652
25778 | 73.725 | 2.12317 | 56 | 12.82 | 240 | 4.52 | 7.5 | 1768.15 | 89.86384
11149 | 88.13 | 1.60726 | 53 | 11.62 | 250 | 4.89 | 6.5 | 1715.7075 | 91.03434
24802 | 76.35 | 2.417631 | 54 | 11.63 | 230 | 7.59 | 9.5 | 1871.7625 | 91.35994
22949 | 70.87 | 2.35806 | 57 | 9.88 | 250 | 6.36 | 25.5 | 1876.9125 | 91.00756
23072 | 74.105 | 1.739764 | 53 | 10.78 | 240 | 7.6 | 6 | 3419.06 | 88.19234
14974 | 76.695 | 1.935583 | 54 | 10.94 | 260 | 3.32 | 4 | 2910.5375 | 90.94854
25328 | 75.565 | 1.876528 | 54 | 11.14 | 260 | 5.76 | 1.5 | 1556.6625 | 91.13635
25853 | 79.04 | 1.560135 | 55 | 11.13 | 260 | 7.29 | 11.5 | 1647.11 | 90.69286
23714 | 74.575 | 1.03726 | 54 | 11.09 | 240 | 5.76 | 6 | 1278.015 | 90.26209
21199 | 75.34 | 1.838632 | 51 | 10.45 | 240 | 7.07 | 14.5 | 3163.2625 | 89.6485
28018 | 73.63 | 0.9791817 | 52 | 12.47 | 250 | 5.37 | 4.5 | 1133.41 | 86.55125
23711 | 75.755 | 2.263225 | 53 | 11.48 | 250 | 5.71 | 15 | 1953.0325 | 90.55333
21642 | 77.985 | 1.507802 | 54 | 10.77 | 260 | 4.33 | 17 | 1842.465 | 90.86677
27579 | 76.135 | 1.861606 | 54 | 11.52 | 250 | 6.79 | 9 | 2269.4525 | 90.95446
25543 | 75.065 | 1.615859 | 53 | 11.06 | 270 | 7.96 | 4.5 | 1321.5875 | 90.06843
19510 | 76.84 | 2.038796 | 54 | 10.61 | 230 | 6.45 | 2.5 | 2136.6425 | 91.76344
25222 | 76.555 | 1.244879 | 52 | 10.81 | 280 | 9.82 | 12 | 1441.035 | 90.79272
21252 | 79.79 | 1.540958 | 54 | 10.95 | 240 | 6.01 | 7.5 | 2534.3 | 91.33923
25697 | 77.67 | 1.973195 | 53 | 10.73 | 200 | 7.45 | 6 | 1875.4675 | 91.84554
26083 | 80.365 | 1.962857 | 54 | 11.54 | 260 | 6.59 | 2.5 | 3938.6425 | 88.70135
25662 | 77.175 | 0.9840114 | 53 | 11.37 | 300 | 3.35 | 6 | 1310.725 | 89.05416
25154 | 78.8 | 1.568144 | 54 | 10.72 | 220 | 7.83 | 6.5 | 1685.3675 | 91.92759
25130 | 74.285 | 1.396156 | 53 | 10.71 | 200 | 7.64 | 6 | 2020.875 | 89.92562
21858 | 78.26 | 1.659235 | 53 | 12.19 | 240 | 4.02 | 4.5 | 3022.8175 | 88.76378
26418 | 77.52 | 1.518272 | 56 | 11.52 | 280 | 1.12 | 3.5 | 2861.5275 | 88.11812
26904 | 77.73 | 1.027521 | 52 | 11.29 | 250 | 6.91 | 23 | 1446.835 | 88.05022
23758 | 81.35 | 1.497582 | 51 | 11.02 | 230 | 7.87 | 12 | 1948.4275 | 91.28105
25770 | 76.41 | 2.299933 | 53 | 11.17 | 230 | 8.43 | 9 | 2126.4325 | 91.15536
23723 | 74.675 | 1.685465 | 52 | 11.43 | 280 | 5.42 | 10.5 | 2739.5525 | 89.41561
26300 | 80.395 | 1.615634 | 53 | 11.52 | 240 | 5.02 | 14.5 | 3580.8625 | 87.16486
23662 | 75.295 | 2.281842 | 53 | 10.82 | 260 | 7.13 | 13.5 | 2045.295 | 91.65498
16674 | 76.39 | 1.60795 | 52 | 11.1 | 220 | 6.14 | 8 | 2006.13 | 90.1482
21491 | 81.615 | 1.844675 | 54 | 11.34 | 240 | 3.14 | 8 | 1665.39 | 91.70077
25217 | 76.83 | 2.274481 | 54 | 11.58 | 250 | 6.14 | 10 | 2846.2925 | 90.89336
21736 | 74.735 | 1.680885 | 53 | 11.48 | 260 | 6.4 | 13 | 2520.23 | 89.1418
25755 | 75.74 | 1.665245 | 53 | 11.23 | 210 | 6.22 | 3.5 | 2021.705 | 89.15339
25333 | 74.535 | 1.317176 | 53 | 10.48 | 250 | 5.31 | 11.5 | 2342.315 | 88.87888
24794 | 73.51 | 1.843662 | 55 | 11.17 | 250 | 6.54 | 7.5 | 1683.78 | 90.37269
14926 | 83.49 | 1.842808 | 54 | 11.09 | 250 | 5.89 | 9.5 | 2321.2675 | 91.70052

## Testing_30
Throughput(t) | Grind(%) | Feed Grade(g/t) | Density, % | pH | Cyanide conc.ppm | DO ppm | Carbon, g/l | Average Carbon Loading, g/t | Recovery(%)
23280 | 76.485 | 2.064638 | 49 | 11.23 | 270 | 7.8 | 17.5 | 2222.7175 | 89.95903
17939 | 69.485 | 2.19373 | 58 | 11.56 | 280 | 4.19 | 20 | 2279.958 | 90.59039
25626 | 77.24 | 1.150237 | 53 | 11.03 | 240 | 5.07 | 13.5 | 1823.96 | 88.76167
24651 | 73.24 | 1.750001 | 54 | 11.27 | 360 | 6.44 | 12 | 2749.2425 | 90.77761
20645 | 76.54 | 1.367232 | 52 | 11.23 | 260 | 8.26 | 9.5 | 1629.3025 | 90.11677
27784 | 77.04 | 2.395261 | 54 | 11.4 | 260 | 4.81 | 13 | 2829.985 | 90.42809
25095 | 72.855 | 2.29927 | 53 | 12.07 | 280 | 7.57 | 4.5 | 1946.765 | 91.70953
21044 | 74.195 | 1.63859 | 51 | 11.33 | 150 | 5.42 | 1.5 | 2409.73 | 89.37653
19185 | 80.96 | 1.434601 | 54 | 10.63 | 210 | 8.72 | 6.5 | 1973.7975 | 90.82813
24737 | 82.255 | 1.295967 | 54 | 10.79 | 250 | 6.9 | 13 | 2039.17 | 90.00326
23910 | 76.95 | 2.344904 | 52 | 11.38 | 260 | 5.8 | 15 | 2257.5975 | 90.88426
23500 | 81.15 | 1.357558 | 53 | 11.07 | 250 | 10.81 | 14 | 1876.2525 | 91.01054
25139 | 76.825 | 1.842618 | 54 | 10.81 | 240 | 6.32 | 10 | 1878.9775 | 91.30565
24558 | 78.825 | 2.380895 | 52 | 11.23 | 230 | 2.98 | 11 | 1986.3625 | 90.733
23890 | 77.345 | 2.38555 | 53 | 11.15 | 230 | 4.07 | 5 | 3004.5 | 91.50627
22071 | 79.695 | 1.232646 | 54 | 11.4 | 240 | 4.26 | 15 | 1354.7025 | 90.74182
24291 | 75.61 | 1.085497 | 52 | 11.05 | 290 | 7.38 | 6.9 | 1419.89 | 90.9878
23070 | 75.96 | 1.791677 | 54 | 10.71 | 230 | 7.39 | 10.5 | 2080.335 | 91.03415
25711 | 77.66 | 1.725318 | 54 | 10.84 | 220 | 7.4 | 8.5 | 1675.03 | 90.91843
17047 | 69.935 | 2.072235 | 49 | 10.81 | 290 | 8.07 | 12.5 | 2048.055 | 90.86984
24387 | 72.72 | 1.585452 | 53 | 12.11 | 260 | 4.48 | 9.5 | 1843.335 | 89.10824
23968 | 82.67 | 1.432811 | 49 | 10.75 | 230 | 5.22 | 12 | 1605.625 | 90.48474
25049 | 76.28 | 1.274929 | 54 | 10.75 | 230 | 6.65 | 15 | 2191.945 | 89.61895
24671 | 77.44 | 2.178944 | 54 | 11.03 | 250 | 4.94 | 12.5 | 2526.985 | 90.94478
23983 | 69.77 | 2.091801 | 54 | 11.28 | 600 | 6.07 | 26 | 1995.1625 | 90.7125
27996 | 76.43 | 1.12602 | 54 | 11.82 | 250 | 4.85 | 9.5 | 1476.055 | 88.68472
26522 | 71.68 | 2.082834 | 53 | 10.91 | 220 | 6.39 | 10 | 2466.425 | 89.63711
23712 | 82.405 | 1.667799 | 52 | 10.86 | 220 | 9.49 | 10 | 1944.4725 | 91.93069
24414 | 71.44 | 1.596085 | 57 | 11.45 | 230 | 4.82 | 19 | 1377.165 | 90.21751
23329 | 78.395 | 1.991808 | 52 | 11.32 | 270 | 7.16 | 10 | 2827.1425 | 91.60589
25974 | 78.745 | 2.426372 | 55 | 10.89 | 210 | 4.8 | 5 | 2364.085 | 90.96115
25900 | 74.76 | 1.934672 | 53 | 11.7 | 260 | 5.15 | 4.5 | 2216.13 | 89.79901
22046 | 77.17 | 1.980356 | 54 | 11.46 | 350 | 7.73 | 7 | 2647.49 | 91.65503
24011 | 75.12 | 1.664909 | 52 | 11.77 | 250 | 5.96 | 6 | 2206.9025 | 89.24219
25828 | 75.545 | 1.301881 | 55 | 11.17 | 220 | 5.91 | 22.5 | 2241.84 | 87.27747
18185 | 76.985 | 2.119342 | 54 | 11.48 | 230 | 7.08 | 12 | 1789.4175 | 92.00537
24542 | 77.375 | 1.602205 | 54 | 9.69 | 200 | 8.58 | 6 | 2074.73 | 91.29844
24366 | 79.08 | 1.147542 | 56 | 10.7 | 240 | 6.34 | 10.5 | 2096.705 | 90.89756
23872 | 78.94 | 1.329076 | 54 | 10.15 | 490 | 8.53 | 7.5 | 1969.5525 | 91.98901
24431 | 78.44 | 1.510781 | 54 | 10.78 | 240 | 7.17 | 11.5 | 1694.545 | 90.82683
24018 | 78.92 | 1.826639 | 55 | 10.77 | 240 | 5.17 | 5 | 2362.815 | 90.64041
23591 | 80.5 | 2.415702 | 54 | 10.69 | 260 | 5.61 | 9.5 | 2218.0325 | 90.43057
27099 | 75.615 | 2.926414 | 53 | 11.29 | 230 | 7.99 | 6.5 | 2628.3275 | 91.77273
26689 | 71.87 | 1.8258 | 55 | 11.46 | 250 | 7.87 | 6.5 | 1874.83 | 89.79654
25995 | 76.275 | 2.213828 | 53 | 11.36 | 230 | 7.39 | 6 | 2156.5475 | 91.55105
22498 | 79.77 | 1.077053 | 56 | 10.75 | 260 | 6.15 | 18.5 | 1792.8275 | 91.01428
21232 | 79.64 | 1.735489 | 53 | 11.32 | 260 | 5.43 | 13.5 | 2995.105 | 89.99454
25503 | 77.515 | 1.054931 | 53 | 10.87 | 250 | 6.8 | 8 | 1583.0375 | 89.857
25214 | 74.63 | 1.381619 | 53 | 11.27 | 270 | 6.12 | 12 | 1619.755 | 89.43552
26043 | 74.145 | 1.356016 | 54 | 11.58 | 250 | 8.37 | 15 | 1499.6125 | 90.59951
25552 | 72.035 | 1.948446 | 52 | 12.18 | 310 | 5.65 | 10 | 2650.4125 | 88.8885